## all_data
Pb | Cd | Cu | Fe | K | PB | PB@Ni(OH)2 | PB@Ni-MOF
0 | 200 | 0 | 0 | 0 | 0.4191 | 0.9891 | 1.1891
0 | 200 | 0 | 0 | 0 | 0.4292 | 0.9992 | 1.1992
0 | 200 | 0 | 0 | 0 | 0.4409 | 1.0109 | 1.2109
0 | 200 | 0 | 0 | 0 | 0.4418 | 1.0118 | 1.2118
0 | 200 | 0 | 0 | 0 | 0.7199 | 0.9899 | 1.1899
200 | 0 | 0 | 0 | 0 | 0.4591 | 0.7091 | 1.4591
200 | 0 | 0 | 0 | 0 | 0.4692 | 0.7192 | 1.4692
200 | 0 | 0 | 0 | 0 | 0.4809 | 0.7309 | 1.4809
200 | 0 | 0 | 0 | 0 | 0.4818 | 0.7318 | 1.4818
200 | 0 | 0 | 0 | 0 | 0.8599 | 0.7099 | 1.4599
0 | 0 | 200 | 0 | 0 | 1.7194 | 1.2423 | 1.8991
0 | 0 | 200 | 0 | 0 | 1.7194 | 1.2425 | 1.8992
0 | 0 | 200 | 0 | 0 | 1.7792 | 1.2324 | 1.9009
0 | 0 | 200 | 0 | 0 | 1.7794 | 1.2524 | 1.9008
0 | 0 | 200 | 0 | 0 | 1.7017 | 1.235 | 1.8999
0 | 0 | 0 | 200 | 0 | 1.5998 | 1.2891 | 2.4591
0 | 0 | 0 | 200 | 0 | 1.5999 | 1.2992 | 2.4692
0 | 0 | 0 | 200 | 0 | 1.901 | 1.3109 | 2.4809
0 | 0 | 0 | 200 | 0 | 1.678 | 1.3118 | 2.4818
0 | 0 | 0 | 200 | 0 | 1.782 | 1.2899 | 2.4599
0 | 0 | 0 | 0 | 200 | 1.2856 | 1.3892 | 1.6823
0 | 0 | 0 | 0 | 200 | 1.3021 | 1.4017 | 1.7045
0 | 0 | 0 | 0 | 200 | 1.3143 | 1.3954 | 1.7112
0 | 0 | 0 | 0 | 200 | 1.2978 | 1.4128 | 1.6978
0 | 0 | 0 | 0 | 200 | 1.3205 | 1.3765 | 1.7201
60 | 0 | 0 | 20 | 120 | 0.7195 | 0.8 | 1.6973
60 | 0 | 0 | 20 | 120 | 0.7196 | 0.8017 | 1.6999
60 | 0 | 0 | 20 | 120 | 0.6988 | 0.8201 | 1.712
60 | 0 | 0 | 20 | 120 | 0.71 | 0.812 | 1.7321
60 | 0 | 0 | 20 | 120 | 0.72 | 0.8178 | 1.7201
80 | 0 | 0 | 40 | 80 | 0.6021 | 1.121 | 1.4025
80 | 0 | 0 | 40 | 80 | 0.5985 | 1.1028 | 1.3975
80 | 0 | 0 | 40 | 80 | 0.5783 | 1.0927 | 1.3875
80 | 0 | 0 | 40 | 80 | 0.6152 | 0.9987 | 1.4
80 | 0 | 0 | 40 | 80 | 0.5918 | 1.1207 | 1.412
100 | 0 | 0 | 60 | 40 | 0.4791 | 0.2 | 0.849
100 | 0 | 0 | 60 | 40 | 0.4692 | 0.219 | 0.8592
100 | 0 | 0 | 60 | 40 | 0.48 | 0.2409 | 0.869
100 | 0 | 0 | 60 | 40 | 0.481 | 0.2318 | 0.868
100 | 0 | 0 | 60 | 40 | 0.4299 | 0.229 | 0.859
20 | 0 | 0 | 80 | 100 | 0.971 | 0.6515 | 1.101
20 | 0 | 0 | 80 | 100 | 0.8072 | 0.6512 | 1.2104
20 | 0 | 0 | 80 | 100 | 0.8512 | 0.6258 | 1.09
20 | 0 | 0 | 80 | 100 | 0.8123 | 0.6104 | 1.178
20 | 0 | 0 | 80 | 100 | 0.86 | 0.6733 | 1.1
40 | 0 | 0 | 100 | 60 | 0.39 | 1.28 | 1.92
40 | 0 | 0 | 100 | 60 | 0.4 | 1.35 | 2.102
40 | 0 | 0 | 100 | 60 | 0.373 | 1.377 | 1.9573
40 | 0 | 0 | 100 | 60 | 0.326 | 1.378 | 1.918
40 | 0 | 0 | 100 | 60 | 0.382 | 1.39 | 1.988
150 | 50 | 0 | 0 | 0 | 0.26101 | 1.08801 | 1.30801
150 | 50 | 0 | 0 | 0 | 0.26721 | 1.09912 | 1.31912
150 | 50 | 0 | 0 | 0 | 0.2685 | 1.11199 | 1.33199
150 | 50 | 0 | 0 | 0 | 0.2686 | 1.11298 | 1.33298
150 | 50 | 0 | 0 | 0 | 0.26919 | 1.08889 | 1.30889
120 | 80 | 0 | 0 | 0 | 0.66231 | 1.2331 | 1.54275
120 | 80 | 0 | 0 | 0 | 0.65835 | 1.21308 | 1.53725
120 | 80 | 0 | 0 | 0 | 0.63613 | 1.20197 | 1.52625
120 | 80 | 0 | 0 | 0 | 0.67672 | 1.09857 | 1.54
120 | 80 | 0 | 0 | 0 | 0.65098 | 1.23277 | 1.5532
100 | 100 | 0 | 0 | 0 | 0.52701 | 0.22 | 0.9339
100 | 100 | 0 | 0 | 0 | 0.51612 | 0.2409 | 0.94512
100 | 100 | 0 | 0 | 0 | 0.528 | 0.26499 | 0.9559
100 | 100 | 0 | 0 | 0 | 0.5291 | 0.25498 | 0.9548
100 | 100 | 0 | 0 | 0 | 0.47289 | 0.2519 | 0.9449
80 | 120 | 0 | 0 | 0 | 0.50501 | 0.78001 | 1.60501
80 | 120 | 0 | 0 | 0 | 0.51612 | 0.79112 | 1.61612
80 | 120 | 0 | 0 | 0 | 0.52899 | 0.80399 | 1.62899
80 | 120 | 0 | 0 | 0 | 0.52998 | 0.80498 | 1.62998
80 | 120 | 0 | 0 | 0 | 0.54589 | 0.78089 | 1.60589
50 | 150 | 0 | 0 | 0 | 0.43978 | 1.41801 | 2.04501
50 | 150 | 0 | 0 | 0 | 0.43989 | 1.42912 | 2.05612
50 | 150 | 0 | 0 | 0 | 0.4081 | 1.44199 | 2.06899
50 | 150 | 0 | 0 | 0 | 0.4158 | 1.44298 | 1.9998
50 | 150 | 0 | 0 | 0 | 0.4202 | 1.41889 | 2.0889
0 | 0 | 0 | 10 | 0 | 0.8182 | 1.3014 | 1.1109
0 | 0 | 0 | 10 | 0 | 0.8286 | 1.2987 | 1.1924
0 | 0 | 0 | 10 | 0 | 0.8122 | 1.3052 | 1.1168
0 | 0 | 0 | 10 | 0 | 0.8178 | 1.2923 | 1.1171
0 | 0 | 0 | 10 | 0 | 0.8791 | 1.3078 | 1.135
0 | 0 | 0 | 50 | 0 | 0.6284 | 1.2965 | 1.4321
0 | 0 | 0 | 50 | 0 | 0.648 | 1.2968 | 1.4145
0 | 0 | 0 | 50 | 0 | 0.61 | 1.2955 | 1.4837
0 | 0 | 0 | 50 | 0 | 0.6537 | 1.2978 | 1.4809
0 | 0 | 0 | 50 | 0 | 0.6281 | 1.3 | 1.4228
0 | 0 | 0 | 100 | 0 | 0.512 | 1.2039 | 1.5509
0 | 0 | 0 | 100 | 0 | 0.498 | 1.2091 | 1.5524
0 | 0 | 0 | 100 | 0 | 0.523 | 1.2046 | 1.5568
0 | 0 | 0 | 100 | 0 | 0.487 | 1.2172 | 1.5724
0 | 0 | 0 | 100 | 0 | 0.531 | 1.2278 | 1.5735
0 | 0 | 0 | 120 | 0 | 0.3998 | 1.2891 | 1.8591
0 | 0 | 0 | 120 | 0 | 0.3999 | 1.2992 | 1.8692
0 | 0 | 0 | 120 | 0 | 0.301 | 1.3109 | 1.8809
0 | 0 | 0 | 120 | 0 | 0.378 | 1.3118 | 1.818
0 | 0 | 0 | 120 | 0 | 0.382 | 1.2899 | 1.899
0 | 0 | 0 | 0 | 10 | 0.5734 | 1.1782 | 0.8642
0 | 0 | 0 | 0 | 10 | 0.5618 | 1.2319 | 0.9279
0 | 0 | 0 | 0 | 10 | 0.601 | 1.1645 | 0.8831
0 | 0 | 0 | 0 | 10 | 0.5692 | 1.2403 | 0.9406
0 | 0 | 0 | 0 | 10 | 0.5627 | 1.1876 | 0.8758
0 | 0 | 0 | 0 | 50 | 0.7049 | 1.0678 | 1.0687
0 | 0 | 0 | 0 | 50 | 0.6872 | 1.0321 | 1.1234
0 | 0 | 0 | 0 | 50 | 0.7413 | 1.0894 | 1.0912
0 | 0 | 0 | 0 | 50 | 0.6595 | 1.056 | 1.1378
0 | 0 | 0 | 0 | 50 | 0.7168 | 1.0537 | 1.0745
0 | 0 | 0 | 0 | 100 | 0.6823 | 0.8634 | 1.2634
0 | 0 | 0 | 0 | 100 | 0.7176 | 0.9278 | 1.3217
0 | 0 | 0 | 0 | 100 | 0.669 | 0.8956 | 1.289
0 | 0 | 0 | 0 | 100 | 0.7431 | 0.9312 | 1.3423
0 | 0 | 0 | 0 | 100 | 0.6754 | 0.8769 | 1.2756
0 | 0 | 0 | 0 | 120 | 0.756 | 0.892 | 1.6823
0 | 0 | 0 | 0 | 120 | 0.7021 | 0.8017 | 1.7045
0 | 0 | 0 | 0 | 120 | 0.7143 | 0.854 | 1.7112
0 | 0 | 0 | 0 | 120 | 0.7578 | 0.8128 | 1.6978
0 | 0 | 0 | 0 | 120 | 0.7205 | 0.8165 | 1.7201
10 | 0 | 0 | 0 | 0 | 0.7055 | 0.3509 | 1.3756
10 | 0 | 0 | 0 | 0 | 0.6932 | 0.356 | 1.4302
10 | 0 | 0 | 0 | 0 | 0.7118 | 0.3583 | 1.3891
10 | 0 | 0 | 0 | 0 | 0.6987 | 0.3594 | 1.4467
10 | 0 | 0 | 0 | 0 | 0.709 | 0.3427 | 1.3623
50 | 0 | 0 | 0 | 0 | 0.4789 | 0.2423 | 1.5732
50 | 0 | 0 | 0 | 0 | 0.5234 | 0.2567 | 1.6219
50 | 0 | 0 | 0 | 0 | 0.4912 | 0.2519 | 1.5874
50 | 0 | 0 | 0 | 0 | 0.5067 | 0.2342 | 1.6405
50 | 0 | 0 | 0 | 0 | 0.4658 | 0.26 | 1.5668
100 | 0 | 0 | 0 | 0 | 0.8123 | 0.21 | 1.0789
100 | 0 | 0 | 0 | 0 | 0.8189 | 0.2212 | 1.1234
100 | 0 | 0 | 0 | 0 | 0.801 | 0.2245 | 1.0912
100 | 0 | 0 | 0 | 0 | 0.7956 | 0.2238 | 1.1067
100 | 0 | 0 | 0 | 0 | 0.8023 | 0.2472 | 1.0658
150 | 0 | 0 | 0 | 0 | 0.4591 | 0.2091 | 0.8591
150 | 0 | 0 | 0 | 0 | 0.4692 | 0.2192 | 0.8692
150 | 0 | 0 | 0 | 0 | 0.4809 | 0.2309 | 0.809
150 | 0 | 0 | 0 | 0 | 0.4818 | 0.2318 | 0.818
150 | 0 | 0 | 0 | 0 | 0.4599 | 0.2099 | 0.8599
10 | 170 | 200 | 30 | 0 | 0.765 | 0.748 | 1.618
200 | 200 | 0 | 200 | 20 | 0.815 | 0.848 | 1.68
200 | 200 | 200 | 100 | 200 | 0.627 | 0.634 | 1.509
110 | 200 | 200 | 0 | 0 | 0.737 | 0.762 | 1.539
200 | 190 | 70 | 180 | 0 | 0.83 | 0.678 | 1.655
150 | 170 | 0 | 180 | 0 | 0.798 | 0.731 | 1.779
50 | 200 | 190 | 0 | 0 | 0.805 | 0.843 | 1.583
200 | 150 | 0 | 190 | 0 | 0.749 | 0.634 | 1.694
0 | 130 | 200 | 0 | 0 | 0.85 | 0.654 | 1.59
0 | 200 | 200 | 0 | 10 | 0.847 | 0.825 | 1.465
190 | 200 | 30 | 180 | 0 | 0.8 | 0.64 | 1.516
170 | 200 | 0 | 190 | 0 | 0.739 | 0.74 | 1.598
0 | 200 | 200 | 50 | 0 | 0.808 | 1.247 | 1.375
80 | 180 | 200 | 0 | 0 | 0.811 | 0.749 | 1.474
0 | 160 | 200 | 0 | 20 | 0.65 | 1.084 | 1.481
0 | 140 | 190 | 40 | 0 | 0.842 | 0.799 | 1.67
190 | 180 | 10 | 200 | 0 | 0.991 | 0.674 | 1.646
170 | 150 | 0 | 200 | 0 | 0.922 | 1.137 | 1.77
200 | 200 | 50 | 200 | 0 | 0.961 | 0.862 | 1.622
20 | 180 | 200 | 0 | 0 | 1.11 | 0.982 | 1.914
200 | 200 | 200 | 70 | 200 | 0.795 | 0.965 | 1.743
20 | 150 | 200 | 10 | 0 | 0.86 | 0.603 | 1.723
0 | 160 | 200 | 60 | 0 | 0.807 | 0.649 | 1.709
200 | 200 | 0 | 180 | 0 | 0.802 | 0.583 | 1.731
0 | 150 | 180 | 0 | 0 | 0.853 | 0.933 | 1.846
80 | 200 | 200 | 20 | 0 | 0.763 | 1.061 | 1.452
0 | 190 | 190 | 20 | 0 | 0.853 | 0.937 | 1.564
160 | 180 | 10 | 200 | 0 | 0.734 | 0.579 | 1.756
200 | 200 | 20 | 200 | 0 | 0.761 | 0.633 | 1.649
0 | 150 | 200 | 20 | 10 | 0.675 | 0.578 | 1.718
200 | 200 | 50 | 170 | 0 | 0.536 | 1.049 | 1.822
70 | 200 | 200 | 0 | 10 | 0.711 | 0.988 | 1.759
90 | 100 | 30 | 170 | 100 | 0.439 | 0.392 | 1.259
150 | 130 | 20 | 70 | 180 | 0.496 | 0.601 | 1.202
110 | 20 | 10 | 190 | 200 | 0.441 | 0.616 | 1.178
110 | 180 | 170 | 190 | 140 | 0.391 | 0.591 | 1.212
160 | 80 | 130 | 180 | 160 | 0.352 | 0.793 | 1.116
140 | 140 | 120 | 0 | 130 | 0.318 | 0.334 | 1.231
20 | 170 | 90 | 160 | 170 | 0.339 | 0.596 | 1.23
110 | 90 | 60 | 30 | 190 | 0.351 | 1.069 | 1.21
120 | 140 | 180 | 80 | 0 | 0.281 | 0.72 | 1.294
180 | 100 | 140 | 160 | 40 | 0.328 | 0.619 | 1.208
0 | 30 | 0 | 10 | 150 | 0.318 | 1.006 | 1.554
140 | 70 | 170 | 110 | 100 | 0.344 | 0.413 | 1.611
190 | 60 | 150 | 80 | 110 | 0.322 | 0.535 | 1.573
10 | 30 | 110 | 200 | 140 | 0.343 | 0.578 | 1.779
70 | 70 | 120 | 150 | 40 | 0.361 | 0.684 | 1.692
60 | 60 | 190 | 70 | 0 | 0.38 | 0.572 | 1.5
170 | 160 | 80 | 90 | 50 | 0.462 | 0.6 | 1.463
180 | 130 | 50 | 30 | 100 | 0.422 | 0.439 | 1.559
70 | 90 | 100 | 60 | 20 | 0.39 | 0.42 | 1.396
90 | 150 | 70 | 40 | 190 | 0.396 | 0.617 | 1.492
100 | 200 | 140 | 190 | 10 | 0.367 | 0.517 | 1.607
0 | 20 | 120 | 20 | 50 | 0.41 | 0.565 | 1.495
30 | 100 | 180 | 60 | 150 | 0.418 | 0.604 | 1.652
130 | 80 | 90 | 10 | 60 | 0.427 | 0.67 | 1.542
90 | 90 | 150 | 30 | 120 | 0.39 | 0.591 | 1.621
10 | 10 | 30 | 180 | 120 | 0.45 | 0.643 | 1.639
160 | 20 | 170 | 10 | 20 | 0.41 | 0.581 | 1.706
20 | 170 | 20 | 170 | 150 | 0.483 | 0.585 | 1.517
60 | 200 | 70 | 130 | 190 | 0.452 | 0.57 | 1.656
0 | 60 | 90 | 150 | 30 | 0.418 | 0.614 | 1.587
110 | 20 | 20 | 70 | 70 | 0.403 | 0.477 | 1.329
140 | 40 | 50 | 50 | 70 | 0.45 | 0.525 | 1.304
150 | 50 | 180 | 120 | 10 | 0.572 | 0.486 | 1.243
130 | 180 | 120 | 180 | 60 | 0.585 | 1.452 | 1.225
190 | 100 | 20 | 20 | 70 | 0.556 | 0.541 | 1.238
100 | 80 | 100 | 120 | 100 | 0.453 | 0.524 | 1.234
130 | 100 | 30 | 30 | 10 | 0.589 | 0.554 | 1.229
140 | 150 | 130 | 30 | 80 | 0.464 | 0.289 | 1.278
120 | 160 | 50 | 150 | 200 | 0.37 | 0.405 | 1.375
120 | 70 | 200 | 70 | 180 | 0.406 | 0.391 | 1.249
20 | 60 | 130 | 80 | 110 | 0.445 | 0.405 | 1.286
90 | 0 | 150 | 120 | 110 | 0.525 | 0.482 | 1.255
0 | 150 | 60 | 180 | 90 | 0.602 | 0.34 | 1.117
120 | 170 | 100 | 100 | 60 | 0.414 | 0.396 | 1.22
90 | 150 | 110 | 130 | 50 | 0.527 | 0.436 | 1.305
80 | 160 | 30 | 70 | 110 | 0.362 | 0.51 | 1.345
150 | 50 | 150 | 110 | 90 | 0.477 | 0.858 | 1.238
60 | 80 | 40 | 40 | 100 | 0.462 | 0.598 | 1.378
30 | 170 | 200 | 190 | 100 | 0.674 | 0.294 | 1.246
180 | 90 | 20 | 140 | 60 | 0.641 | 0.571 | 1.117
80 | 180 | 140 | 180 | 40 | 0.666 | 0.52 | 1.325
150 | 120 | 40 | 160 | 150 | 0.707 | 0.301 | 1.278
120 | 40 | 170 | 180 | 160 | 0.724 | 0.282 | 1.229
180 | 110 | 70 | 130 | 140 | 0.689 | 0.34 | 1.272
90 | 140 | 70 | 120 | 140 | 0.655 | 0.296 | 1.251
50 | 130 | 40 | 130 | 70 | 0.626 | 0.263 | 1.322
40 | 100 | 120 | 80 | 40 | 0.623 | 0.262 | 1.313
120 | 80 | 160 | 120 | 180 | 0.728 | 0.204 | 1.234
200 | 40 | 160 | 90 | 130 | 0.676 | 0.296 | 1.252
70 | 60 | 60 | 170 | 80 | 0.698 | 0.262 | 1.374
180 | 130 | 190 | 50 | 30 | 0.66 | 0.266 | 1.235
170 | 40 | 120 | 150 | 180 | 0.622 | 0.326 | 1.194
60 | 70 | 140 | 130 | 10 | 0.711 | 0.292 | 1.767
160 | 160 | 40 | 170 | 110 | 0.664 | 0.351 | 1.64
40 | 40 | 140 | 40 | 140 | 0.676 | 1.107 | 1.667
80 | 140 | 50 | 170 | 40 | 0.669 | 0.822 | 1.459
190 | 20 | 0 | 20 | 120 | 0.582 | 0.459 | 1.641
180 | 30 | 100 | 20 | 160 | 0.623 | 0.609 | 1.327
90 | 20 | 150 | 180 | 150 | 0.649 | 0.701 | 1.448
160 | 60 | 130 | 50 | 140 | 0.544 | 0.653 | 1.415
90 | 180 | 130 | 200 | 170 | 0.541 | 0.582 | 1.466
50 | 30 | 10 | 190 | 90 | 0.738 | 0.653 | 1.245
20 | 170 | 90 | 50 | 20 | 0.413 | 0.545 | 1.25
30 | 30 | 160 | 70 | 200 | 0.573 | 0.56 | 1.544
170 | 110 | 80 | 40 | 150 | 0.565 | 0.481 | 1.508
60 | 110 | 120 | 40 | 90 | 0.504 | 0.481 | 1.47
80 | 180 | 160 | 0 | 190 | 0.517 | 0.503 | 1.412
80 | 160 | 160 | 110 | 140 | 0.552 | 0.549 | 1.387
200 | 120 | 200 | 170 | 40 | 0.437 | 0.42 | 1.443
20 | 30 | 80 | 30 | 140 | 0.526 | 0.326 | 1.34
150 | 30 | 90 | 110 | 190 | 0.663 | 0.693 | 1.35
140 | 50 | 150 | 20 | 170 | 0.692 | 0.913 | 1.712
140 | 20 | 0 | 80 | 130 | 0.642 | 0.66 | 1.525
160 | 150 | 60 | 50 | 120 | 0.648 | 0.697 | 1.627
100 | 30 | 110 | 140 | 80 | 0.716 | 0.715 | 1.528
130 | 110 | 190 | 140 | 80 | 0.735 | 0.732 | 1.447
100 | 10 | 170 | 60 | 110 | 0.689 | 0.846 | 1.391
30 | 170 | 60 | 90 | 100 | 0.687 | 0.689 | 1.273
10 | 10 | 90 | 100 | 190 | 0.619 | 0.525 | 1.528
130 | 150 | 100 | 90 | 40 | 0.507 | 0.862 | 1.392
130 | 120 | 70 | 90 | 160 | 0.664 | 0.535 | 1.489
140 | 60 | 10 | 130 | 150 | 0.635 | 0.559 | 1.712
10 | 170 | 10 | 120 | 70 | 0.682 | 0.588 | 1.424
70 | 90 | 50 | 160 | 120 | 0.808 | 0.584 | 1.559
70 | 110 | 40 | 160 | 170 | 0.738 | 0.777 | 1.942
50 | 180 | 180 | 120 | 110 | 0.719 | 0.501 | 1.691
100 | 180 | 160 | 70 | 180 | 0.591 | 0.528 | 1.839
150 | 100 | 30 | 110 | 30 | 0.63 | 0.733 | 1.758
80 | 70 | 160 | 80 | 20 | 0.732 | 0.572 | 1.874
20 | 120 | 100 | 10 | 180 | 0.403 | 0.513 | 1.608
50 | 50 | 60 | 90 | 60 | 0.647 | 0.61 | 1.623
10 | 140 | 60 | 0 | 90 | 0.67 | 0.595 | 1.665
60 | 110 | 190 | 120 | 60 | 0.62 | 0.612 | 1.656
20 | 30 | 110 | 110 | 10 | 0.45 | 0.598 | 1.746
180 | 190 | 150 | 20 | 190 | 0.479 | 0.505 | 1.843
50 | 10 | 140 | 180 | 30 | 0.667 | 0.44 | 1.665
70 | 190 | 20 | 90 | 50 | 0.597 | 0.549 | 1.759
30 | 60 | 130 | 150 | 120 | 0.835 | 0.453 | 1.693
40 | 190 | 20 | 80 | 150 | 0.552 | 0.526 | 1.624
10 | 90 | 70 | 180 | 10 | 0.482 | 0.503 | 1.657
30 | 80 | 50 | 170 | 80 | 0.523 | 0.785 | 1.494
190 | 60 | 40 | 30 | 120 | 0.639 | 0.793 | 1.566
100 | 190 | 110 | 100 | 150 | 0.653 | 1.107 | 1.494
10 | 60 | 160 | 10 | 70 | 0.718 | 0.822 | 1.634
30 | 70 | 70 | 190 | 90 | 0.711 | 0.459 | 1.622
30 | 150 | 110 | 90 | 120 | 0.754 | 0.609 | 1.448
150 | 160 | 0 | 20 | 10 | 0.717 | 0.701 | 1.595
190 | 200 | 30 | 90 | 30 | 0.755 | 0.653 | 1.486
140 | 40 | 180 | 200 | 30 | 0.743 | 0.582 | 1.592
70 | 140 | 60 | 60 | 0 | 0.729 | 0.576 | 1.442
150 | 0 | 120 | 10 | 50 | 0.737 | 0.545 | 1.41
80 | 200 | 110 | 100 | 0 | 0.807 | 0.56 | 1.216
180 | 120 | 150 | 190 | 60 | 0.847 | 0.481 | 1.518
150 | 10 | 160 | 30 | 60 | 0.828 | 0.481 | 1.577
170 | 20 | 140 | 100 | 30 | 0.77 | 0.503 | 1.418
170 | 140 | 10 | 100 | 20 | 0.652 | 0.549 | 1.431
20 | 10 | 70 | 140 | 70 | 0.625 | 0.42 | 1.272
170 | 20 | 80 | 150 | 160 | 0.664 | 0.451 | 1.463
40 | 110 | 30 | 160 | 130 | 0.646 | 0.917 | 1.423
10 | 170 | 40 | 0 | 20 | 0.504 | 0.601 | 1.519
120 | 130 | 170 | 190 | 70 | 0.59 | 0.697 | 1.45
130 | 50 | 200 | 140 | 80 | 0.766 | 0.578 | 1.47
150 | 150 | 100 | 10 | 170 | 0.723 | 0.517 | 1.466
50 | 190 | 10 | 40 | 130 | 0.511 | 0.41 | 1.5
10 | 140 | 150 | 20 | 180 | 0.543 | 0.35 | 1.642
100 | 0 | 190 | 120 | 80 | 0.612 | 0.809 | 1.456
60 | 130 | 70 | 80 | 20 | 0.625 | 0.724 | 1.413
190 | 90 | 180 | 70 | 120 | 0.507 | 0.722 | 1.373
110 | 190 | 10 | 150 | 130 | 0.482 | 0.759 | 1.379
80 | 70 | 50 | 140 | 50 | 0.585 | 0.945 | 1.119
200 | 80 | 130 | 140 | 80 | 0.555 | 0.679 | 2.109
190 | 10 | 100 | 60 | 20 | 0.535 | 0.773 | 1.705
30 | 120 | 80 | 150 | 170 | 0.536 | 0.692 | 1.639
130 | 170 | 170 | 100 | 30 | 0.638 | 0.791 | 1.488
50 | 130 | 130 | 30 | 170 | 0.793 | 0.671 | 1.654
40 | 190 | 90 | 160 | 120 | 0.669 | 0.686 | 1.536
110 | 130 | 30 | 50 | 130 | 0.695 | 0.932 | 1.611
110 | 110 | 150 | 130 | 160 | 0.706 | 0.687 | 1.618
40 | 120 | 50 | 140 | 40 | 0.553 | 0.665 | 1.489
40 | 60 | 120 | 140 | 190 | 0.574 | 0.637 | 1.552
80 | 50 | 90 | 180 | 110 | 0.57 | 0.847 | 1.684
130 | 100 | 0 | 40 | 40 | 0.668 | 0.504 | 1.64
100 | 170 | 140 | 60 | 20 | 0.621 | 0.725 | 1.708
40 | 130 | 110 | 20 | 200 | 0.626 | 0.418 | 1.753
40 | 180 | 10 | 130 | 90 | 0.539 | 0.407 | 1.931
60 | 10 | 190 | 170 | 10 | 0.605 | 0.413 | 1.744
60 | 50 | 80 | 130 | 40 | 0.623 | 0.761 | 1.658
120 | 120 | 50 | 40 | 20 | 0.646 | 0.479 | 1.632
170 | 190 | 40 | 120 | 110 | 0.747 | 0.711 | 1.632
100 | 150 | 200 | 160 | 170 | 0.776 | 0.556 | 1.485
180 | 130 | 90 | 30 | 130 | 0.543 | 0.546 | 1.601
110 | 70 | 100 | 50 | 90 | 0.564 | 0.376 | 1.781
50 | 180 | 180 | 160 | 10 | 0.622 | 0.593 | 1.551
0 | 80 | 170 | 190 | 180 | 0.575 | 0.493 | 1.505
50 | 140 | 190 | 60 | 170 | 0.575 | 0.944 | 1.618
190 | 70 | 60 | 50 | 100 | 0.614 | 0.461 | 1.557
160 | 120 | 80 | 10 | 130 | 0.815 | 0.678 | 1.452
180 | 40 | 190 | 40 | 60 | 0.638 | 0.481 | 1.48
200 | 110 | 80 | 100 | 80 | 0.87 | 0.572 | 1.513
60 | 100 | 20 | 80 | 160 | 0.75 | 0.739 | 1.299
110 | 160 | 190 | 110 | 100 | 0.79 | 1.352 | 1.837
90 | 50 | 110 | 50 | 50 | 0.758 | 0.598 | 1.518
160 | 190 | 50 | 70 | 150 | 0.677 | 0.556 | 1.381
200 | 10 | 170 | 190 | 190 | 0.665 | 0.627 | 1.515
170 | 0 | 80 | 170 | 60 | 0.708 | 0.998 | 1.645
10 | 20 | 40 | 160 | 170 | 0.817 | 0.343 | 1.494
160 | 40 | 180 | 200 | 50 | 0.695 | 0.527 | 1.477
170 | 90 | 140 | 60 | 180 | 0.724 | 0.575 | 1.608
190 | 90 | 130 | 20 | 30 | 0.61 | 0.535 | 1.46
140 | 80 | 130 | 80 | 90 | 0.816 | 0.459 | 1.74
70 | 110 | 120 | 150 | 50 | 0.736 | 0.896 | 1.749
50 | 160 | 30 | 10 | 70 | 0.693 | 0.544 | 1.544
100 | 50 | 10 | 100 | 90 | 0.69 | 0.508 | 1.54
160 | 100 | 180 | 170 | 140 | 0.674 | 0.418 | 1.433
20 | 80 | 170 | 70 | 40 | 0.82 | 0.553 | 1.565
110 | 150 | 20 | 110 | 190 | 0.834 | 0.594 | 1.621
70 | 200 | 30 | 100 | 160 | 0.83 | 0.462 | 1.476
80 | 180 | 180 | 40 | 130 | 0.86 | 0.522 | 1.321
40 | 0 | 70 | 0 | 10 | 0.812 | 0.49 | 2.059
160 | 30 | 80 | 110 | 80 | 0.837 | 0.497 | 1.313
120 | 40 | 20 | 60 | 160 | 0.674 | 0.475 | 1.026
130 | 160 | 90 | 140 | 200 | 0.737 | 0.523 | 0.98

## single_pca
Pb | Cd | Cu | Fe | K | PB | PB@Ni(OH)2 | PB@Ni-MOF
0 | 200 | 0 | 0 | 0 | 0.4191 | 0.9891 | 1.1891
0 | 200 | 0 | 0 | 0 | 0.4292 | 0.9992 | 1.1992
0 | 200 | 0 | 0 | 0 | 0.4409 | 1.0109 | 1.2109
0 | 200 | 0 | 0 | 0 | 0.4418 | 1.0118 | 1.2118
0 | 200 | 0 | 0 | 0 | 0.7199 | 0.9899 | 1.1899
200 | 0 | 0 | 0 | 0 | 0.4591 | 0.7091 | 1.4591
200 | 0 | 0 | 0 | 0 | 0.4692 | 0.7192 | 1.4692
200 | 0 | 0 | 0 | 0 | 0.4809 | 0.7309 | 1.4809
200 | 0 | 0 | 0 | 0 | 0.4818 | 0.7318 | 1.4818
200 | 0 | 0 | 0 | 0 | 0.8599 | 0.7099 | 1.4599
0 | 0 | 200 | 0 | 0 | 1.7194 | 1.2423 | 1.8991
0 | 0 | 200 | 0 | 0 | 1.7194 | 1.2425 | 1.8992
0 | 0 | 200 | 0 | 0 | 1.7792 | 1.2324 | 1.9009
0 | 0 | 200 | 0 | 0 | 1.7794 | 1.2524 | 1.9008
0 | 0 | 200 | 0 | 0 | 1.7017 | 1.235 | 1.8999
0 | 0 | 0 | 200 | 0 | 1.5998 | 1.2891 | 2.4591
0 | 0 | 0 | 200 | 0 | 1.5999 | 1.2992 | 2.4692
0 | 0 | 0 | 200 | 0 | 1.901 | 1.3109 | 2.4809
0 | 0 | 0 | 200 | 0 | 1.678 | 1.3118 | 2.4818
0 | 0 | 0 | 200 | 0 | 1.782 | 1.2899 | 2.4599
0 | 0 | 0 | 0 | 200 | 1.2856 | 1.3892 | 1.6823
0 | 0 | 0 | 0 | 200 | 1.3021 | 1.4017 | 1.7045
0 | 0 | 0 | 0 | 200 | 1.3143 | 1.3954 | 1.7112
0 | 0 | 0 | 0 | 200 | 1.2978 | 1.4128 | 1.6978
0 | 0 | 0 | 0 | 200 | 1.3205 | 1.3765 | 1.7201

## single_quantify
Pb | Fe | K | PB | PB@Ni(OH)2 | PB@Ni-MOF
0 | 10 | 0 | 0.8182 | 1.3014 | 1.1109
0 | 10 | 0 | 0.8286 | 1.2987 | 1.1924
0 | 10 | 0 | 0.8122 | 1.3052 | 1.1168
0 | 10 | 0 | 0.8178 | 1.2923 | 1.1171
0 | 10 | 0 | 0.8791 | 1.3078 | 1.135
0 | 50 | 0 | 0.6284 | 1.2965 | 1.4321
0 | 50 | 0 | 0.648 | 1.2968 | 1.4145
0 | 50 | 0 | 0.61 | 1.2955 | 1.4837
0 | 50 | 0 | 0.6537 | 1.2978 | 1.4809
0 | 50 | 0 | 0.6281 | 1.3 | 1.4228
0 | 100 | 0 | 0.512 | 1.2039 | 1.5509
0 | 100 | 0 | 0.498 | 1.2091 | 1.5524
0 | 100 | 0 | 0.523 | 1.2046 | 1.5568
0 | 100 | 0 | 0.487 | 1.2172 | 1.5724
0 | 100 | 0 | 0.531 | 1.2278 | 1.5735
0 | 120 | 0 | 0.3998 | 1.2891 | 1.8591
0 | 120 | 0 | 0.3999 | 1.2992 | 1.8692
0 | 120 | 0 | 0.301 | 1.3109 | 1.8809
0 | 120 | 0 | 0.378 | 1.3118 | 1.818
0 | 120 | 0 | 0.382 | 1.2899 | 1.899
0 | 0 | 10 | 0.5734 | 1.1782 | 0.8642
0 | 0 | 10 | 0.5618 | 1.2319 | 0.9279
0 | 0 | 10 | 0.601 | 1.1645 | 0.8831
0 | 0 | 10 | 0.5692 | 1.2403 | 0.9406
0 | 0 | 10 | 0.5627 | 1.1876 | 0.8758
0 | 0 | 50 | 0.7049 | 1.0678 | 1.0687
0 | 0 | 50 | 0.6872 | 1.0321 | 1.1234
0 | 0 | 50 | 0.7413 | 1.0894 | 1.0912
0 | 0 | 50 | 0.6595 | 1.056 | 1.1378
0 | 0 | 50 | 0.7168 | 1.0537 | 1.0745
0 | 0 | 100 | 0.6823 | 0.8634 | 1.2634
0 | 0 | 100 | 0.7176 | 0.9278 | 1.3217
0 | 0 | 100 | 0.669 | 0.8956 | 1.289
0 | 0 | 100 | 0.7431 | 0.9312 | 1.3423
0 | 0 | 100 | 0.6754 | 0.8769 | 1.2756
0 | 0 | 120 | 0.756 | 0.892 | 1.6823
0 | 0 | 120 | 0.7021 | 0.8017 | 1.7045
0 | 0 | 120 | 0.7143 | 0.854 | 1.7112
0 | 0 | 120 | 0.7578 | 0.8128 | 1.6978
0 | 0 | 120 | 0.7205 | 0.8165 | 1.7201
10 | 0 | 0 | 0.7055 | 0.3509 | 1.3756
10 | 0 | 0 | 0.6932 | 0.356 | 1.4302
10 | 0 | 0 | 0.7118 | 0.3583 | 1.3891
10 | 0 | 0 | 0.6987 | 0.3594 | 1.4467
10 | 0 | 0 | 0.709 | 0.3427 | 1.3623
50 | 0 | 0 | 0.4789 | 0.2423 | 1.5732
50 | 0 | 0 | 0.5234 | 0.2567 | 1.6219
50 | 0 | 0 | 0.4912 | 0.2519 | 1.5874
50 | 0 | 0 | 0.5067 | 0.2342 | 1.6405
50 | 0 | 0 | 0.4658 | 0.26 | 1.5668
100 | 0 | 0 | 0.8123 | 0.21 | 1.0789
100 | 0 | 0 | 0.8189 | 0.2212 | 1.1234
100 | 0 | 0 | 0.801 | 0.2245 | 1.0912
100 | 0 | 0 | 0.7956 | 0.2238 | 1.1067
100 | 0 | 0 | 0.8023 | 0.2472 | 1.0658
150 | 0 | 0 | 0.4591 | 0.2091 | 0.8591
150 | 0 | 0 | 0.4692 | 0.2192 | 0.8692
150 | 0 | 0 | 0.4809 | 0.2309 | 0.809
150 | 0 | 0 | 0.4818 | 0.2318 | 0.818
150 | 0 | 0 | 0.4599 | 0.2099 | 0.8599

## mix_semiquantify
Pb | Fe | K | PB | PB@Ni(OH)2 | PB@Ni-MOF
60 | 20 | 120 | 0.7195 | 0.8 | 1.6973
60 | 20 | 120 | 0.7196 | 0.8017 | 1.6999
60 | 20 | 120 | 0.6988 | 0.8201 | 1.712
60 | 20 | 120 | 0.71 | 0.812 | 1.7321
60 | 20 | 120 | 0.72 | 0.8178 | 1.7201
80 | 40 | 80 | 0.6021 | 1.121 | 1.4025
80 | 40 | 80 | 0.5985 | 1.1028 | 1.3975
80 | 40 | 80 | 0.5783 | 1.0927 | 1.3875
80 | 40 | 80 | 0.6152 | 0.9987 | 1.4
80 | 40 | 80 | 0.5918 | 1.1207 | 1.412
100 | 60 | 40 | 0.4791 | 0.2 | 0.849
100 | 60 | 40 | 0.4692 | 0.219 | 0.8592
100 | 60 | 40 | 0.48 | 0.2409 | 0.869
100 | 60 | 40 | 0.481 | 0.2318 | 0.868
100 | 60 | 40 | 0.4299 | 0.229 | 0.859
20 | 80 | 100 | 0.971 | 0.6515 | 1.101
20 | 80 | 100 | 0.8072 | 0.6512 | 1.2104
20 | 80 | 100 | 0.8512 | 0.6258 | 1.09
20 | 80 | 100 | 0.8123 | 0.6104 | 1.178
20 | 80 | 100 | 0.86 | 0.6733 | 1.1
40 | 100 | 60 | 0.39 | 1.28 | 1.92
40 | 100 | 60 | 0.4 | 1.35 | 2.102
40 | 100 | 60 | 0.373 | 1.377 | 1.9573
40 | 100 | 60 | 0.326 | 1.378 | 1.918
40 | 100 | 60 | 0.382 | 1.39 | 1.988

## LSH
Pb | Cd | Cu | Fe | K | PB | PB@Ni(OH)2 | PB@Ni-MOF
10 | 170 | 200 | 30 | 0 | 0.765 | 0.748 | 1.618
200 | 200 | 0 | 200 | 20 | 0.815 | 0.848 | 1.68
200 | 200 | 200 | 100 | 200 | 0.627 | 0.634 | 1.509
110 | 200 | 200 | 0 | 0 | 0.737 | 0.762 | 1.539
200 | 190 | 70 | 180 | 0 | 0.83 | 0.678 | 1.655
150 | 170 | 0 | 180 | 0 | 0.798 | 0.731 | 1.779
50 | 200 | 190 | 0 | 0 | 0.805 | 0.843 | 1.583
200 | 150 | 0 | 190 | 0 | 0.749 | 0.634 | 1.694
0 | 130 | 200 | 0 | 0 | 0.85 | 0.654 | 1.59
0 | 200 | 200 | 0 | 10 | 0.847 | 0.825 | 1.465
190 | 200 | 30 | 180 | 0 | 0.8 | 0.64 | 1.516
170 | 200 | 0 | 190 | 0 | 0.739 | 0.74 | 1.598
0 | 200 | 200 | 50 | 0 | 0.808 | 1.247 | 1.375
80 | 180 | 200 | 0 | 0 | 0.811 | 0.749 | 1.474
0 | 160 | 200 | 0 | 20 | 0.65 | 1.084 | 1.481
0 | 140 | 190 | 40 | 0 | 0.842 | 0.799 | 1.67
190 | 180 | 10 | 200 | 0 | 0.991 | 0.674 | 1.646
170 | 150 | 0 | 200 | 0 | 0.922 | 1.137 | 1.77
200 | 200 | 50 | 200 | 0 | 0.961 | 0.862 | 1.622
20 | 180 | 200 | 0 | 0 | 1.11 | 0.982 | 1.914
200 | 200 | 200 | 70 | 200 | 0.795 | 0.965 | 1.743
20 | 150 | 200 | 10 | 0 | 0.86 | 0.603 | 1.723
0 | 160 | 200 | 60 | 0 | 0.807 | 0.649 | 1.709
200 | 200 | 0 | 180 | 0 | 0.802 | 0.583 | 1.731
0 | 150 | 180 | 0 | 0 | 0.853 | 0.933 | 1.846
80 | 200 | 200 | 20 | 0 | 0.763 | 1.061 | 1.452
0 | 190 | 190 | 20 | 0 | 0.853 | 0.937 | 1.564
160 | 180 | 10 | 200 | 0 | 0.734 | 0.579 | 1.756
200 | 200 | 20 | 200 | 0 | 0.761 | 0.633 | 1.649
0 | 150 | 200 | 20 | 10 | 0.675 | 0.578 | 1.718
200 | 200 | 50 | 170 | 0 | 0.536 | 1.049 | 1.822
70 | 200 | 200 | 0 | 10 | 0.711 | 0.988 | 1.759
90 | 100 | 30 | 170 | 100 | 0.439 | 0.392 | 1.259
150 | 130 | 20 | 70 | 180 | 0.496 | 0.601 | 1.202
110 | 20 | 10 | 190 | 200 | 0.441 | 0.616 | 1.178
110 | 180 | 170 | 190 | 140 | 0.391 | 0.591 | 1.212
160 | 80 | 130 | 180 | 160 | 0.352 | 0.793 | 1.116
140 | 140 | 120 | 0 | 130 | 0.318 | 0.334 | 1.231
20 | 170 | 90 | 160 | 170 | 0.339 | 0.596 | 1.23
110 | 90 | 60 | 30 | 190 | 0.351 | 1.069 | 1.21
120 | 140 | 180 | 80 | 0 | 0.281 | 0.72 | 1.294
180 | 100 | 140 | 160 | 40 | 0.328 | 0.619 | 1.208
0 | 30 | 0 | 10 | 150 | 0.318 | 1.006 | 1.554
140 | 70 | 170 | 110 | 100 | 0.344 | 0.413 | 1.611
190 | 60 | 150 | 80 | 110 | 0.322 | 0.535 | 1.573
10 | 30 | 110 | 200 | 140 | 0.343 | 0.578 | 1.779
70 | 70 | 120 | 150 | 40 | 0.361 | 0.684 | 1.692
60 | 60 | 190 | 70 | 0 | 0.38 | 0.572 | 1.5
170 | 160 | 80 | 90 | 50 | 0.462 | 0.6 | 1.463
180 | 130 | 50 | 30 | 100 | 0.422 | 0.439 | 1.559
70 | 90 | 100 | 60 | 20 | 0.39 | 0.42 | 1.396
90 | 150 | 70 | 40 | 190 | 0.396 | 0.617 | 1.492
100 | 200 | 140 | 190 | 10 | 0.367 | 0.517 | 1.607
0 | 20 | 120 | 20 | 50 | 0.41 | 0.565 | 1.495
30 | 100 | 180 | 60 | 150 | 0.418 | 0.604 | 1.652
130 | 80 | 90 | 10 | 60 | 0.427 | 0.67 | 1.542
90 | 90 | 150 | 30 | 120 | 0.39 | 0.591 | 1.621
10 | 10 | 30 | 180 | 120 | 0.45 | 0.643 | 1.639
160 | 20 | 170 | 10 | 20 | 0.41 | 0.581 | 1.706
20 | 170 | 20 | 170 | 150 | 0.483 | 0.585 | 1.517
60 | 200 | 70 | 130 | 190 | 0.452 | 0.57 | 1.656
0 | 60 | 90 | 150 | 30 | 0.418 | 0.614 | 1.587
110 | 20 | 20 | 70 | 70 | 0.403 | 0.477 | 1.329
140 | 40 | 50 | 50 | 70 | 0.45 | 0.525 | 1.304
150 | 50 | 180 | 120 | 10 | 0.572 | 0.486 | 1.243
130 | 180 | 120 | 180 | 60 | 0.585 | 1.452 | 1.225
190 | 100 | 20 | 20 | 70 | 0.556 | 0.541 | 1.238
100 | 80 | 100 | 120 | 100 | 0.453 | 0.524 | 1.234
130 | 100 | 30 | 30 | 10 | 0.589 | 0.554 | 1.229
140 | 150 | 130 | 30 | 80 | 0.464 | 0.289 | 1.278
120 | 160 | 50 | 150 | 200 | 0.37 | 0.405 | 1.375
120 | 70 | 200 | 70 | 180 | 0.406 | 0.391 | 1.249
20 | 60 | 130 | 80 | 110 | 0.445 | 0.405 | 1.286
90 | 0 | 150 | 120 | 110 | 0.525 | 0.482 | 1.255
0 | 150 | 60 | 180 | 90 | 0.602 | 0.34 | 1.117
120 | 170 | 100 | 100 | 60 | 0.414 | 0.396 | 1.22
90 | 150 | 110 | 130 | 50 | 0.527 | 0.436 | 1.305
80 | 160 | 30 | 70 | 110 | 0.362 | 0.51 | 1.345
150 | 50 | 150 | 110 | 90 | 0.477 | 0.858 | 1.238
60 | 80 | 40 | 40 | 100 | 0.462 | 0.598 | 1.378
30 | 170 | 200 | 190 | 100 | 0.674 | 0.294 | 1.246
180 | 90 | 20 | 140 | 60 | 0.641 | 0.571 | 1.117
80 | 180 | 140 | 180 | 40 | 0.666 | 0.52 | 1.325
150 | 120 | 40 | 160 | 150 | 0.707 | 0.301 | 1.278
120 | 40 | 170 | 180 | 160 | 0.724 | 0.282 | 1.229
180 | 110 | 70 | 130 | 140 | 0.689 | 0.34 | 1.272
90 | 140 | 70 | 120 | 140 | 0.655 | 0.296 | 1.251
50 | 130 | 40 | 130 | 70 | 0.626 | 0.263 | 1.322
40 | 100 | 120 | 80 | 40 | 0.623 | 0.262 | 1.313
120 | 80 | 160 | 120 | 180 | 0.728 | 0.204 | 1.234
200 | 40 | 160 | 90 | 130 | 0.676 | 0.296 | 1.252
70 | 60 | 60 | 170 | 80 | 0.698 | 0.262 | 1.374
180 | 130 | 190 | 50 | 30 | 0.66 | 0.266 | 1.235
170 | 40 | 120 | 150 | 180 | 0.622 | 0.326 | 1.194
60 | 70 | 140 | 130 | 10 | 0.711 | 0.292 | 1.767
160 | 160 | 40 | 170 | 110 | 0.664 | 0.351 | 1.64
40 | 40 | 140 | 40 | 140 | 0.676 | 1.107 | 1.667
80 | 140 | 50 | 170 | 40 | 0.669 | 0.822 | 1.459
190 | 20 | 0 | 20 | 120 | 0.582 | 0.459 | 1.641
180 | 30 | 100 | 20 | 160 | 0.623 | 0.609 | 1.327
90 | 20 | 150 | 180 | 150 | 0.649 | 0.701 | 1.448
160 | 60 | 130 | 50 | 140 | 0.544 | 0.653 | 1.415
90 | 180 | 130 | 200 | 170 | 0.541 | 0.582 | 1.466
50 | 30 | 10 | 190 | 90 | 0.738 | 0.653 | 1.245
20 | 170 | 90 | 50 | 20 | 0.413 | 0.545 | 1.25
30 | 30 | 160 | 70 | 200 | 0.573 | 0.56 | 1.544
170 | 110 | 80 | 40 | 150 | 0.565 | 0.481 | 1.508
60 | 110 | 120 | 40 | 90 | 0.504 | 0.481 | 1.47
80 | 180 | 160 | 0 | 190 | 0.517 | 0.503 | 1.412
80 | 160 | 160 | 110 | 140 | 0.552 | 0.549 | 1.387
200 | 120 | 200 | 170 | 40 | 0.437 | 0.42 | 1.443
20 | 30 | 80 | 30 | 140 | 0.526 | 0.326 | 1.34
150 | 30 | 90 | 110 | 190 | 0.663 | 0.693 | 1.35
140 | 50 | 150 | 20 | 170 | 0.692 | 0.913 | 1.712
140 | 20 | 0 | 80 | 130 | 0.642 | 0.66 | 1.525
160 | 150 | 60 | 50 | 120 | 0.648 | 0.697 | 1.627
100 | 30 | 110 | 140 | 80 | 0.716 | 0.715 | 1.528
130 | 110 | 190 | 140 | 80 | 0.735 | 0.732 | 1.447
100 | 10 | 170 | 60 | 110 | 0.689 | 0.846 | 1.391
30 | 170 | 60 | 90 | 100 | 0.687 | 0.689 | 1.273
10 | 10 | 90 | 100 | 190 | 0.619 | 0.525 | 1.528
130 | 150 | 100 | 90 | 40 | 0.507 | 0.862 | 1.392
130 | 120 | 70 | 90 | 160 | 0.664 | 0.535 | 1.489
140 | 60 | 10 | 130 | 150 | 0.635 | 0.559 | 1.712
10 | 170 | 10 | 120 | 70 | 0.682 | 0.588 | 1.424
70 | 90 | 50 | 160 | 120 | 0.808 | 0.584 | 1.559
70 | 110 | 40 | 160 | 170 | 0.738 | 0.777 | 1.942
50 | 180 | 180 | 120 | 110 | 0.719 | 0.501 | 1.691
100 | 180 | 160 | 70 | 180 | 0.591 | 0.528 | 1.839
150 | 100 | 30 | 110 | 30 | 0.63 | 0.733 | 1.758
80 | 70 | 160 | 80 | 20 | 0.732 | 0.572 | 1.874
20 | 120 | 100 | 10 | 180 | 0.403 | 0.513 | 1.608
50 | 50 | 60 | 90 | 60 | 0.647 | 0.61 | 1.623
10 | 140 | 60 | 0 | 90 | 0.67 | 0.595 | 1.665
60 | 110 | 190 | 120 | 60 | 0.62 | 0.612 | 1.656
20 | 30 | 110 | 110 | 10 | 0.45 | 0.598 | 1.746
180 | 190 | 150 | 20 | 190 | 0.479 | 0.505 | 1.843
50 | 10 | 140 | 180 | 30 | 0.667 | 0.44 | 1.665
70 | 190 | 20 | 90 | 50 | 0.597 | 0.549 | 1.759
30 | 60 | 130 | 150 | 120 | 0.835 | 0.453 | 1.693
40 | 190 | 20 | 80 | 150 | 0.552 | 0.526 | 1.624
10 | 90 | 70 | 180 | 10 | 0.482 | 0.503 | 1.657
30 | 80 | 50 | 170 | 80 | 0.523 | 0.785 | 1.494
190 | 60 | 40 | 30 | 120 | 0.639 | 0.793 | 1.566
100 | 190 | 110 | 100 | 150 | 0.653 | 1.107 | 1.494
10 | 60 | 160 | 10 | 70 | 0.718 | 0.822 | 1.634
30 | 70 | 70 | 190 | 90 | 0.711 | 0.459 | 1.622
30 | 150 | 110 | 90 | 120 | 0.754 | 0.609 | 1.448
150 | 160 | 0 | 20 | 10 | 0.717 | 0.701 | 1.595
190 | 200 | 30 | 90 | 30 | 0.755 | 0.653 | 1.486
140 | 40 | 180 | 200 | 30 | 0.743 | 0.582 | 1.592
70 | 140 | 60 | 60 | 0 | 0.729 | 0.576 | 1.442
150 | 0 | 120 | 10 | 50 | 0.737 | 0.545 | 1.41
80 | 200 | 110 | 100 | 0 | 0.807 | 0.56 | 1.216
180 | 120 | 150 | 190 | 60 | 0.847 | 0.481 | 1.518
150 | 10 | 160 | 30 | 60 | 0.828 | 0.481 | 1.577
170 | 20 | 140 | 100 | 30 | 0.77 | 0.503 | 1.418
170 | 140 | 10 | 100 | 20 | 0.652 | 0.549 | 1.431
20 | 10 | 70 | 140 | 70 | 0.625 | 0.42 | 1.272
170 | 20 | 80 | 150 | 160 | 0.664 | 0.451 | 1.463
40 | 110 | 30 | 160 | 130 | 0.646 | 0.917 | 1.423
10 | 170 | 40 | 0 | 20 | 0.504 | 0.601 | 1.519
120 | 130 | 170 | 190 | 70 | 0.59 | 0.697 | 1.45
130 | 50 | 200 | 140 | 80 | 0.766 | 0.578 | 1.47
150 | 150 | 100 | 10 | 170 | 0.723 | 0.517 | 1.466
50 | 190 | 10 | 40 | 130 | 0.511 | 0.41 | 1.5
10 | 140 | 150 | 20 | 180 | 0.543 | 0.35 | 1.642
100 | 0 | 190 | 120 | 80 | 0.612 | 0.809 | 1.456
60 | 130 | 70 | 80 | 20 | 0.625 | 0.724 | 1.413
190 | 90 | 180 | 70 | 120 | 0.507 | 0.722 | 1.373
110 | 190 | 10 | 150 | 130 | 0.482 | 0.759 | 1.379
80 | 70 | 50 | 140 | 50 | 0.585 | 0.945 | 1.119
200 | 80 | 130 | 140 | 80 | 0.555 | 0.679 | 2.109
190 | 10 | 100 | 60 | 20 | 0.535 | 0.773 | 1.705
30 | 120 | 80 | 150 | 170 | 0.536 | 0.692 | 1.639
130 | 170 | 170 | 100 | 30 | 0.638 | 0.791 | 1.488
50 | 130 | 130 | 30 | 170 | 0.793 | 0.671 | 1.654
40 | 190 | 90 | 160 | 120 | 0.669 | 0.686 | 1.536
110 | 130 | 30 | 50 | 130 | 0.695 | 0.932 | 1.611
110 | 110 | 150 | 130 | 160 | 0.706 | 0.687 | 1.618
40 | 120 | 50 | 140 | 40 | 0.553 | 0.665 | 1.489
40 | 60 | 120 | 140 | 190 | 0.574 | 0.637 | 1.552
80 | 50 | 90 | 180 | 110 | 0.57 | 0.847 | 1.684
130 | 100 | 0 | 40 | 40 | 0.668 | 0.504 | 1.64
100 | 170 | 140 | 60 | 20 | 0.621 | 0.725 | 1.708
40 | 130 | 110 | 20 | 200 | 0.626 | 0.418 | 1.753
40 | 180 | 10 | 130 | 90 | 0.539 | 0.407 | 1.931
60 | 10 | 190 | 170 | 10 | 0.605 | 0.413 | 1.744
60 | 50 | 80 | 130 | 40 | 0.623 | 0.761 | 1.658
120 | 120 | 50 | 40 | 20 | 0.646 | 0.479 | 1.632
170 | 190 | 40 | 120 | 110 | 0.747 | 0.711 | 1.632
100 | 150 | 200 | 160 | 170 | 0.776 | 0.556 | 1.485
180 | 130 | 90 | 30 | 130 | 0.543 | 0.546 | 1.601
110 | 70 | 100 | 50 | 90 | 0.564 | 0.376 | 1.781
50 | 180 | 180 | 160 | 10 | 0.622 | 0.593 | 1.551
0 | 80 | 170 | 190 | 180 | 0.575 | 0.493 | 1.505
50 | 140 | 190 | 60 | 170 | 0.575 | 0.944 | 1.618
190 | 70 | 60 | 50 | 100 | 0.614 | 0.461 | 1.557
160 | 120 | 80 | 10 | 130 | 0.815 | 0.678 | 1.452
180 | 40 | 190 | 40 | 60 | 0.638 | 0.481 | 1.48
200 | 110 | 80 | 100 | 80 | 0.87 | 0.572 | 1.513
60 | 100 | 20 | 80 | 160 | 0.75 | 0.739 | 1.299
110 | 160 | 190 | 110 | 100 | 0.79 | 1.352 | 1.837
90 | 50 | 110 | 50 | 50 | 0.758 | 0.598 | 1.518
160 | 190 | 50 | 70 | 150 | 0.677 | 0.556 | 1.381
200 | 10 | 170 | 190 | 190 | 0.665 | 0.627 | 1.515
170 | 0 | 80 | 170 | 60 | 0.708 | 0.998 | 1.645
10 | 20 | 40 | 160 | 170 | 0.817 | 0.343 | 1.494
160 | 40 | 180 | 200 | 50 | 0.695 | 0.527 | 1.477
170 | 90 | 140 | 60 | 180 | 0.724 | 0.575 | 1.608
190 | 90 | 130 | 20 | 30 | 0.61 | 0.535 | 1.46
140 | 80 | 130 | 80 | 90 | 0.816 | 0.459 | 1.74
70 | 110 | 120 | 150 | 50 | 0.736 | 0.896 | 1.749
50 | 160 | 30 | 10 | 70 | 0.693 | 0.544 | 1.544
100 | 50 | 10 | 100 | 90 | 0.69 | 0.508 | 1.54
160 | 100 | 180 | 170 | 140 | 0.674 | 0.418 | 1.433
20 | 80 | 170 | 70 | 40 | 0.82 | 0.553 | 1.565
110 | 150 | 20 | 110 | 190 | 0.834 | 0.594 | 1.621
70 | 200 | 30 | 100 | 160 | 0.83 | 0.462 | 1.476
80 | 180 | 180 | 40 | 130 | 0.86 | 0.522 | 1.321
40 | 0 | 70 | 0 | 10 | 0.812 | 0.49 | 2.059
160 | 30 | 80 | 110 | 80 | 0.837 | 0.497 | 1.313
120 | 40 | 20 | 60 | 160 | 0.674 | 0.475 | 1.026
130 | 160 | 90 | 140 | 200 | 0.737 | 0.523 | 0.98

## kinetic
TMB(mM) | V (mol/L·s)*10^(-9)(PB_max) | V (mol/L·s)*10^(-9)(PB_min) | V (mol/L·s)*10^(-9)(PB@Ni(OH)2_max) | V (mol/L·s)*10^(-9)(PB@Ni(OH)2_min) | V (mol/L·s)*10^(-9)(PB@Ni-MOF_max) | V (mol/L·s)*10^(-9)(PB@Ni-MOF_min)
0.05 | 18 | 16.24 | 28.9 | 31.79 | 28.7 | 29.274
0.1 | 32 | 36 | 46 | 50.6 | 61.7 | 67.87
0.2 | 53.5 | 57.1 | 80.7 | 88.77 | 109.3 | 120.23
0.5 | 102.5 | 100.3 | 164.8 | 181.28 | 200.74 | 220.814
1 | 145.3 | 132.7 | 211.68 | 232.848 | 313 | 344.3
2 | 181.7 | 176.6 | 274.5 | 301.95 | 390.57 | 429.627

## tap_water
| PB | PB@Ni(OH)2 | PB@Ni-MOF
Cd(II) | 0.4785 | 0.7205 | 1.287
Cd(II) | 0.4792 | 0.7194 | 1.2992
Cd(II) | 0.4809 | 0.7201 | 1.2109
Cd(II) | 0.4618 | 0.7983 | 1.3011
Cd(II) | 0.4599 | 0.7 | 1.299
Pb(II) | 0.4091 | 0.2183 | 0.8
Pb(II) | 0.4192 | 0.2187 | 0.89
Pb(II) | 0.4 | 0.2276 | 0.8778
Pb(II) | 0.4728 | 0.2281 | 0.8452
Pb(II) | 0.467 | 0.2034 | 0.8599
Cu(II) | 0.2789 | 0.84 | 1.7899
Cu(II) | 0.2794 | 0.7932 | 1.8785
Cu(II) | 0.2979 | 0.7627 | 1.9012
Cu(II) | 0.2789 | 0.8012 | 1.908
Cu(II) | 0.2823 | 0.75 | 1.899
Fe(III) | 0.4124 | 1.2983 | 1.6591
Fe(III) | 0.3678 | 1.2987 | 1.672
Fe(III) | 0.361 | 1.3076 | 1.6508
Fe(III) | 0.378 | 1.3081 | 1.6818
Fe(III) | 0.328 | 1.2834 | 1.68
K(I) | 0.7 | 0.9712 | 1.8995
K(I) | 0.7021 | 0.9817 | 1.8996
K(I) | 0.7143 | 0.9854 | 1.9012
K(I) | 0.7181 | 1.012 | 1.9011
K(I) | 0.7205 | 1.104 | 1.9003
Tap Water | 0.417 | 0.901 | 1.714
Tap Water | 0.411 | 0.8981 | 1.725
Tap Water | 0.42 | 0.899 | 1.7216
Tap Water | 0.425 | 0.9123 | 1.7322
Tap Water | 0.423 | 0.91 | 1.728